## Sheet1
name | type fiber | type filler | fiber ratio | filler ratio | dry ratio | glycerol | density | stiffness | impact | flex. Strenght | E-modulus
RecellOli50 | Recell | Olive stone | 0.0925 | 0.5 | 0.5671 | 0 | 1.432034 |  |  | 32.7 | 4420
RecellCal100 | Recell | Calcite | 0.0925 | 0 | 0.7141 | 0 | 2.003417 |  |  | 42.45 | 4770
RecellAlm100 | Recell | Almond | 0.15 | 1 | 0.5673 | 0 | 1.630691 |  |  | 37.36 | 4318
RecellAlmGly | Recell | Almond | 0.15 | 1 | 0.5673 | 0.0384 | 1.630691 |  |  | 38.65 | 3930
FlaxOli50 | Flax | Olive stone | 0.1075 | 0.3542 | 0.6678 | 0 | 1.786485
FlaxOli25 | Flax | Olive stone | 0.0995 | 0.1548 | 0.6926 | 0 | 1.984885
FlaxOli75 | Flax | Olive stone | 0.1169 | 0.5 | 0.6387 | 0 | 1.642073
Sto1.3 | Reed | Calcite | 0.1515 | 0 | 0.7272 | 0 | 2.119069 | 8.8 | 2.7 | 35.3
Sto2.2 | Recell | Calcite | 0.1111 | 0 | 0.7272 | 0 | 1.975043 | 6.6 |  | 42
FlaxCal100 | Flax | Calcite | 0.0925 | 0 | 0.7141 | 0 | 2.156042
Sto1.1 | Reed | Calcite | 0.0808 | 0 | 0.7272 | 0 | 2.189769 | 9.8 |  | 28.8
Sto1.2 | Reed | Calcite | 0.1111 | 0 | 0.7272 | 0 | 2.159469 | 9.4 |  | 33.6
RecellCalGly | Recell | Calcite | 0.0889 | 0 | 0.6866 | 0.0384 | 1.968695 |  |  | 39.76 | 7516
RecellOli100 | Recell | Olive stone | 0.15 | 1 | 0.5673 | 0 | 1.025606 |  |  | 42.4 | 4770
FlaxAlm25 | Flax | Almond | 0.1026 | 0.1095 | 0.683 | 0 | 2.098287 |  |  | 47.9 | 6200
FlaxAlm50 | Flax | Almond | 0.1151 | 0.2695 | 0.6444 | 0 | 2.026648 |  |  | 48.6 | 7920
FlaxAlm75 | Flax | Almond | 0.131 | 0.5254 | 0.595 | 0 | 1.93506 |  |  | 53.9 | 9790
RecellPea50 | Recell | Peach stone | 0.0925 | 0.5 | 0.5671 | 0 | 1.467629
RecellPea75 | Recell | Peach stone | 0.0925 | 0.75 | 0.5674 | 0 | 1.318329
ReedOli50 | Reed | Olive stone | 0.0925 | 0.5 | 0.7141 | 0 | 1.718739
ReedOli75 | Reed | Olive stone | 0.0925 | 0.75 | 0.7141 | 0 | 1.499625
ReedOli100 | Reed | Olive stone | 0.1492 | 1 | 0.5155 | 0 | 1.263875 |  |  | 32.74 | 4172
Sto1.4 | Reed | Calcite | 0.202 | 0 | 0.7272 | 0 | 2.068569 | 8.5 |  | 30.4
Sto2.1 | Recell | Calcite | 0.0808 | 0 | 0.7272 | 0 | 2.055641 | 10.5 |  | 44.3
Sto2.2 | Recell | Calcite | 0.1111 | 0 | 0.7272 | 0 | 1.975043 | 6.6 |  | 42
Sto2.15 | Recell | Calcite | 0.0918 | 0 | 0.7245 | 0 | 2.022032 | 9.7 | 2.1 | 40.4 | 7080