## mass to model
mass (g) | material | mass%
1248 | polyester resin | 46.22222 | Edit the yellow fields
18 | trigonox c | 0.6666667 | The green fields will be calculated
84 | zinc stearate | 3.111111
664 | calcite | 24.59259
443 | NF | 16.40741
243 | fiber | 9
2700 | total | 100
fiber ratio | filler ratio | dry ratio
0.09 | 0.4001807 | 0.5

## model to mass
mass (g) | material | mass%
1247.534 | polyester resin | 46.20496675 |  | Edit the yellow fields
18.41552955 | trigonox c | 0.68205665 |  | The green fields will be calculated
84.0503682 | zinc stearate | 3.1129766
664.2 | calcite | 24.6
442.8 | NF | 16.4
243 | fiber | 9
2700 | total | 100
fiber ratio | filler ratio | dry ratio | total mass (g)
0.09 | 0.4 | 0.5 | 2700
PE ratio premix | 0.924099335
TrigonoxC ratio premix | 0.013641133
Zinc ratio premix | 0.062259532