## Sheet1
name | type fiber | type filler | fiber ratio | filler ratio | dry ratio | glycerol | density | stiffness | impact | flex. Strength | E-modulus
RecellOli50 | Recell | Olive stone | 0.0925 | 0.5 | 0.5671 | 0 | 1.432034 | 1.8 | 11.7 | 32.7 | 4420
RecellCal100 | Recell | Calcite | 0.0925 | 0 | 0.7141 | 0 | 2.003417 | 2.8 | 12.7 | 42.45 | 4770
RecellAlm100 | Recell | Almond | 0.15 | 1 | 0.5673 | 0 | 1.630691 | 3.8 | 13.7 | 37.36 | 4318
RecellAlmGly | Recell | Almond | 0.15 | 1 | 0.5673 | 0.0384 | 1.630691 | 4.8 | 14.7 | 38.65 | 3930
FlaxOli50 | Flax | Olive stone | 0.1075 | 0.3542 | 0.6678 | 0 | 1.786485 | 5.8 | 15.7 | 39.65 | 3931
FlaxOli25 | Flax | Olive stone | 0.0995 | 0.1548 | 0.6926 | 0 | 1.984885 | 6.8 | 16.7 | 40.65 | 3932
FlaxOli75 | Flax | Olive stone | 0.1169 | 0.5 | 0.6387 | 0 | 1.642073 | 7.8 | 17.7 | 41.65 | 3933
Sto1.3 | Reed | Calcite | 0.1515 | 0 | 0.7272 | 0 | 2.119069 | 8.8 | 2.7 | 35.3 | 3934
Sto2.2 | Recell | Calcite | 0.1111 | 0 | 0.7272 | 0 | 1.975043 | 6.6 | 3.7 | 42 | 3935
FlaxCal100 | Flax | Calcite | 0.0925 | 0 | 0.7141 | 0 | 2.156042 | 7.6 | 4.7 | 27.8 | 3936
Sto1.1 | Reed | Calcite | 0.0808 | 0 | 0.7272 | 0 | 2.189769 | 9.8 | 5.7 | 28.8 | 3937
Sto1.2 | Reed | Calcite | 0.1111 | 0 | 0.7272 | 0 | 2.159469 | 9.4 | 6.7 | 33.6 | 3938
RecellCalGly | Recell | Calcite | 0.0889 | 0 | 0.6866 | 0.0384 | 1.968695 | 10.4 | 7.7 | 39.76 | 7516
RecellOli100 | Recell | Olive stone | 0.15 | 1 | 0.5673 | 0 | 1.025606 | 11.4 | 8.7 | 42.4 | 4770
FlaxAlm25 | Flax | Almond | 0.1026 | 0.1095 | 0.683 | 0 | 2.098287 | 12.4 | 9.7 | 47.9 | 2024
FlaxAlm50 | Flax | Almond | 0.1151 | 0.2695 | 0.6444 | 0 | 2.026648 | 13.4 | 10.7 | 48.6 | 2025
FlaxAlm75 | Flax | Almond | 0.131 | 0.5254 | 0.595 | 0 | 1.93506 | 14.4 | 11.7 | 53.9 | 2026
RecellPea50 | Recell | Peach stone | 0.0925 | 0.5 | 0.5671 | 0 | 1.467629 | 15.4 | 12.7 | 54.9 | 2027
RecellPea75 | Recell | Peach stone | 0.0925 | 0.75 | 0.5674 | 0 | 1.318329 | 16.4 | 13.7 | 55.9 | 2028
ReedOli50 | Reed | Olive stone | 0.0925 | 0.5 | 0.7141 | 0 | 1.718739 | 17.4 | 14.7 | 56.9 | 2029
ReedOli75 | Reed | Olive stone | 0.0925 | 0.75 | 0.7141 | 0 | 1.499625 | 18.4 | 15.7 | 57.9 | 2030
ReedOli100 | Reed | Olive stone | 0.1492 | 1 | 0.5155 | 0 | 1.263875 | 19.4 | 16.7 | 32.74 | 3933
Sto1.4 | Reed | Calcite | 0.202 | 0 | 0.7272 | 0 | 2.068569 | 8.5 | 17.7 | 30.4 | 3934
Sto2.1 | Recell | Calcite | 0.0808 | 0 | 0.7272 | 0 | 2.055641 | 10.5 | 18.7 | 44.3 | 3935
Sto2.2 | Recell | Calcite | 0.1111 | 0 | 0.7272 | 0 | 1.975043 | 6.6 | 19.7 | 42 | 3936
Sto2.15 | Recell | Calcite | 0.0918 | 0 | 0.7245 | 0 | 2.022032 | 9.7 | 2.1 | 40.4 | 7080